## Sheet1
doi | year | target | op | temp | time
10.1002/adfm.201800879 | 2018 | Li Garnet (LLZO) | sinter | 1050 | 12
10.1002/adfm.201805301 | 2019 | Li Garnet (LLZO) | calcine | 700 | 2
10.1002/adfm.201910362 | 2020 | Li Garnet (LLZO) | dry | 800
10.1002/adfm.201910362 | 2020 | Li Garnet (LLZO) | dry | 100
10.1002/adfm.201910362 | 2020 | Li Garnet (LLZO) | calcine | 900 | 6
10.1002/adfm.201910362 | 2020 | Li Garnet (LLZO) | sinter | 1050
10.1002/adma.201707132 | 2018 | Li Garnet (LLZO) | calcine | 900
10.1002/adma.201707132 | 2018 | Li Garnet (LLZO) | calcine | 800 | 10
10.1002/admi.201900200 | 2019 | Li Garnet (LLZO) | dry | 60 | 12
10.1002/admi.201900200 | 2019 | Li Garnet (LLZO) | calcine | 800 | 2
10.1002/admi.201900200 | 2019 | Li Garnet (LLZO) | dry | 60 | 24
10.1002/aenm.201501590 | 2016 | Li Garnet (LLZO) | heat | 950 | 12
10.1002/aenm.201501590 | 2016 | Li Garnet (LLZO) | sinter | 1230 | 12
10.1002/aenm.201501590 | 2016 | Li Garnet (LLZO) | sinter | 700 | 1
10.1002/aenm.201501590 | 2016 | Li Garnet (LLZO) | dry | 120
10.1002/aenm.201501590 | 2016 | Li Garnet (LLZO) | dry | 120
10.1002/aenm.201600736 | 2016 | Li Garnet (LLZO) | calcine | 650 | 15
10.1002/aenm.201600736 | 2016 | Li Garnet (LLZO) | sinter | 1070 | 10
10.1002/aenm.201702265 | 2018 | Li Garnet (LLZO) | sinter | 1200 | 8
10.1002/aenm.201703474 | 2018 | Li Garnet (LLZO) | calcine | 850
10.1002/aenm.201703474 | 2018 | Li Garnet (LLZO) | calcine | 850
10.1002/aenm.201803440 | 2019 | Li Garnet (LLZO) | heat | 500
10.1002/aenm.201902568 | 2019 | Li Garnet (LLZO) | sinter | 1230 | 4
10.1002/aenm.201902899 | 2020 | Li Garnet (LLZO) | sinter | 1600 | 0.0833333333
10.1002/aenm.201902899 | 2020 | Li Garnet (LLZO) | heat | 900 | 3
10.1002/aenm.201903993 | 2020 | Li Garnet (LLZO) | calcine | 950 | 5
10.1002/aenm.201903993 | 2020 | Li Garnet (LLZO) | heat | 800 | 1
10.1002/andp.201700140 | 2017 | Li Garnet (LLZO) | sinter | 1099.85 | 16
10.1002/anie.200701144 | 2007 | Li Garnet (LLZO) | dry | 200 | 6
10.1002/anie.200701144 | 2007 | Li Garnet (LLZO) | dry | 900 | 24
10.1002/anie.200701144 | 2007 | Li Garnet (LLZO) | anneal | 1230 | 36
10.1002/cssc.201801756 | 2018 | Li Garnet (LLZO) | calcine | 900 | 5
10.1002/smll.202000279 | 2020 | Li Garnet (LLZO) | heat | 700 | 6
10.1002/smll.202000279 | 2020 | Li Garnet (LLZO) | sinter | 1100 | 3
10.1002/smll.202000279 | 2020 | Li Garnet (LLZO) | heat | 180
10.1002/smll.202000279 | 2020 | Li Garnet (LLZO) | dry | 120 | 16
10.1007/978-3-319-52132-9_12 | 2017 | Li Garnet (LLZO) | dry | 80 | 6
10.1007/978-3-319-52132-9_12 | 2017 | Li Garnet (LLZO) | sinter | 1230
10.1007/s00339-018-1849-1 | 2018 | Li Garnet (LLZO) | heat | 1000 | 10
10.1007/s00339-018-1849-1 | 2018 | Li Garnet (LLZO) | sinter | 1150 | 15
10.1007/s10008-013-2265-2 | 2014 | Li Garnet (LLZO) | calcine | 750 | 48
10.1007/s10008-013-2265-2 | 2014 | Li Garnet (LLZO) | heat | 850 | 4
10.1007/s10008-013-2265-2 | 2014 | Li Garnet (LLZO) | dry | 120 | 1
10.1007/s10008-013-2265-2 | 2014 | Li Garnet (LLZO) | heat | 400 | 4
10.1007/s10008-017-3615-2 | 2017 | Li Garnet (LLZO) | heat | 900 | 3
10.1007/s10008-017-3615-2 | 2017 | Li Garnet (LLZO) | heat | 900 | 24
10.1007/s10008-019-04225-5 | 2019 | Li Garnet (LLZO) | dry | 100 | 12
10.1007/s10008-019-04225-5 | 2019 | Li Garnet (LLZO) | calcine | 850 | 6
10.1007/s10008-019-04225-5 | 2019 | Li Garnet (LLZO) | dry | 100 | 12
10.1007/s10008-019-04225-5 | 2019 | Li Garnet (LLZO) | sinter |  | 6
10.1007/s10008-019-04296-4 | 2019 | Li Garnet (LLZO) | sinter | 600 | 10
10.1007/s10008-019-04296-4 | 2019 | Li Garnet (LLZO) | sinter | 1100 | 12
10.1007/s10832-016-0058-6 | 2017 | Li Garnet (LLZO) | heat | 850
10.1007/s10832-016-0058-6 | 2017 | Li Garnet (LLZO) | sinter | 1230 | 6
10.1007/s10832-016-0062-x | 2017 | Li Garnet (LLZO) | dry | 900 | 10
10.1007/s10832-016-0062-x | 2017 | Li Garnet (LLZO) | calcine | 1000 | 20
10.1007/s10832-017-0079-9 | 2017 | Li Garnet (LLZO) | calcine | 650 | 15
10.1007/s10832-017-0079-9 | 2017 | Li Garnet (LLZO) | sinter | 1070 | 10
10.1007/s10832-017-0080-3 | 2017 | Li Garnet (LLZO) | fire | 1000 | 12
10.1007/s10832-017-0080-3 | 2017 | Li Garnet (LLZO) | fire | 1100 | 12
10.1007/s10853-012-6300-y | 2012 | Li Garnet (LLZO) | calcine | 1000 | 4
10.1007/s10853-012-6300-y | 2012 | Li Garnet (LLZO) | heat | 1000 | 4
10.1007/s10853-012-6687-5 | 2012 | Li Garnet (LLZO) | fire | 1000 | 4
10.1007/s10853-012-6687-5 | 2012 | Li Garnet (LLZO) | heat | 1000 | 4
10.1007/s10853-018-03251-4 | 2019 | Li Garnet (LLZO) | dry | 900 | 10
10.1007/s10853-018-03251-4 | 2019 | Li Garnet (LLZO) | calcine | 850 | 20
10.1007/s10853-018-03251-4 | 2019 | Li Garnet (LLZO) | sinter | 1200 | 8
10.1007/s10854-017-8062-4 | 2018 | Li Garnet (LLZO) | heat | 150 | 8
10.1007/s10854-017-8062-4 | 2018 | Li Garnet (LLZO) | heat | 600
10.1007/s10854-017-8062-4 | 2018 | Li Garnet (LLZO) | sinter | 1050 | 12
10.1007/s11581-011-0611-x | 2011 | Li Garnet (LLZO) | anneal | 700
10.1007/s11581-011-0611-x | 2011 | Li Garnet (LLZO) | heat | 250 | 1
10.1007/s11581-011-0611-x | 2011 | Li Garnet (LLZO) | heat | 500 | 2
10.1007/s11581-011-0611-x | 2011 | Li Garnet (LLZO) | anneal | 800 | 12
10.1007/s11581-015-1556-2 | 2016 | Li Garnet (LLZO) | heat | 750
10.1007/s11581-015-1556-2 | 2016 | Li Garnet (LLZO) | calcine | 1100 | 12
10.1007/s11581-015-1556-2 | 2016 | Li Garnet (LLZO) | sinter | 1000 | 12
10.1007/s11581-015-1556-2 | 2016 | Li Garnet (LLZO) | heat | 950 | 12
10.1007/s11581-015-1556-2 | 2016 | Li Garnet (LLZO) | heat | 950 | 12
10.1007/s11581-015-1556-2 | 2016 | Li Garnet (LLZO) | sinter | 1130 | 24
10.1007/s11581-015-1556-2 | 2016 | Li Garnet (LLZO) | calcine | 750 | 4
10.1007/s11581-015-1556-2 | 2016 | Li Garnet (LLZO) | heat | 1050 | 4
10.1007/s11581-015-1556-2 | 2016 | Li Garnet (LLZO) | calcine | 850 | 4
10.1007/s11581-015-1556-2 | 2016 | Li Garnet (LLZO) | sinter | 1050 | 12
10.1007/s11581-017-2353-x | 2018 | Li Garnet (LLZO) | heat | 950
10.1007/s11581-017-2353-x | 2018 | Li Garnet (LLZO) | sinter | 1150 | 12
10.1007/s11581-018-2464-z | 2018 | Li Garnet (LLZO) | calcine | 800 | 4
10.1007/s11581-018-2464-z | 2018 | Li Garnet (LLZO) | calcine | 800 | 4
10.1007/s11581-018-2497-3 | 2018 | Li Garnet (LLZO) | calcine | 900 | 6
10.1007/s11581-018-2497-3 | 2018 | Li Garnet (LLZO) | sinter | 1060 | 3
10.1007/s11581-019-03077-3 | 2019 | Li Garnet (LLZO) | heat | 200
10.1007/s11581-019-03077-3 | 2019 | Li Garnet (LLZO) | sinter | 1150 | 1
10.1007/s11581-019-03177-0 | 2020 | Li Garnet (LLZO) | heat | 200
10.1007/s11581-019-03177-0 | 2020 | Li Garnet (LLZO) | sinter | 1150 | 1
10.1007/s11581-019-03177-0 | 2020 | Li Garnet (LLZO) | sinter | 1200 | 1
10.1007/s11581-019-03320-x | 2020 | Li Garnet (LLZO) | dry | 250 | 3
10.1007/s11581-019-03320-x | 2020 | Li Garnet (LLZO) | calcine | 800 | 12
10.1007/s11837-016-2065-0 | 2016 | Li Garnet (LLZO) | sinter | 1200 | 2.5
10.1007/s11837-016-2065-0 | 2016 | Li Garnet (LLZO) | sinter | 1150 | 5
10.1016/j.cossms.2013.10.002 | 2014 | Li Garnet (LLZO) | heat | 200
10.1016/j.cossms.2013.10.002 | 2014 | Li Garnet (LLZO) | calcine | 1000 | 10
10.1016/j.electacta.2016.12.140 | 2017 | Li Garnet (LLZO) | calcine | 900 | 10
10.1016/j.electacta.2016.12.140 | 2017 | Li Garnet (LLZO) | sinter | 1180 | 20
10.1016/j.electacta.2017.08.130 | 2017 | Li Garnet (LLZO) | calcine | 700 | 3
10.1016/j.electacta.2017.11.164 | 2017 | Li Garnet (LLZO) | sinter | 1230 | 0.04999999998
10.1016/j.electacta.2018.03.101 | 2018 | Li Garnet (LLZO) | heat | 950 | 12
10.1016/j.electacta.2018.03.101 | 2018 | Li Garnet (LLZO) | sinter | 1220 | 36
10.1016/j.electacta.2018.03.101 | 2018 | Li Garnet (LLZO) | sinter | 1220 | 36
10.1016/j.electacta.2018.08.079 | 2018 | Li Garnet (LLZO) | heat | 900 | 2.5
10.1016/j.electacta.2018.08.079 | 2018 | Li Garnet (LLZO) | heat | 160 | 12
10.1016/j.electacta.2018.10.078 | 2019 | Li Garnet (LLZO) | heat | 900 | 12
10.1016/j.electacta.2018.10.078 | 2019 | Li Garnet (LLZO) | sinter | 1200 | 18
10.1016/j.electacta.2018.11.034 | 2019 | Li Garnet (LLZO) | calcine | 1000
10.1016/j.electacta.2018.11.034 | 2019 | Li Garnet (LLZO) | heat | 1225
10.1016/j.electacta.2018.11.034 | 2019 | Li Garnet (LLZO) | heat | 400 | 3
10.1016/j.electacta.2018.11.034 | 2019 | Li Garnet (LLZO) | heat | 170 | 12
10.1016/j.electacta.2018.11.136 | 2019 | Li Garnet (LLZO) | dry | 80 | 6
10.1016/j.electacta.2018.11.136 | 2019 | Li Garnet (LLZO) | sinter | 1100 | 0.0083333331
10.1016/j.ensm.2019.08.017 | 2020 | Li Garnet (LLZO) | calcine | 680 | 70
10.1016/j.fusengdes.2018.11.018 | 2019 | Li Garnet (LLZO) | heat | 600
10.1016/j.jallcom.2015.05.085 | 2015 | Li Garnet (LLZO) | calcine | 900 | 6
10.1016/j.jallcom.2016.11.277 | 2017 | Li Garnet (LLZO) | heat | 100
10.1016/j.jallcom.2016.11.277 | 2017 | Li Garnet (LLZO) | heat | 950 | 5
10.1016/j.jallcom.2018.02.134 | 2018 | Li Garnet (LLZO) | heat | 400 | 2
10.1016/j.jallcom.2018.02.134 | 2018 | Li Garnet (LLZO) | sinter | 1125 | 6
10.1016/j.jallcom.2018.02.134 | 2018 | Li Garnet (LLZO) | dry | 60 | 12
10.1016/j.jallcom.2018.06.154 | 2018 | Li Garnet (LLZO) | heat | 1200 | 1.5
10.1016/j.jallcom.2018.06.154 | 2018 | Li Garnet (LLZO) | sinter | 900 | 10
10.1016/j.jallcom.2019.04.049 | 2019 | Li Garnet (LLZO) | heat | 500 | 6
10.1016/j.jallcom.2019.04.049 | 2019 | Li Garnet (LLZO) | sinter | 1100 | 24
10.1016/j.jallcom.2019.04.274 | 2019 | Li Garnet (LLZO) | dry | 900 | 12
10.1016/j.jallcom.2019.04.274 | 2019 | Li Garnet (LLZO) | calcine | 900 | 6
10.1016/j.jallcom.2019.04.274 | 2019 | Li Garnet (LLZO) | sinter | 1100 | 12
10.1016/j.jct.2018.08.009 | 2019 | Li Garnet (LLZO) | anneal | 699.85 | 1
10.1016/j.jeurceramsoc.2017.12.002 | 2018 | Li Garnet (LLZO) | heat | 900 | 8
10.1016/j.jeurceramsoc.2017.12.002 | 2018 | Li Garnet (LLZO) | calcine | 1230 | 24
10.1016/j.jeurceramsoc.2018.02.032 | 2018 | Li Garnet (LLZO) | dry | 900 | 10
10.1016/j.jeurceramsoc.2018.02.032 | 2018 | Li Garnet (LLZO) | calcine | 850 | 20
10.1016/j.jeurceramsoc.2018.02.032 | 2018 | Li Garnet (LLZO) | sinter | 1200 | 20
10.1016/j.jeurceramsoc.2018.06.014 | 2018 | Li Garnet (LLZO) | heat | 250 | 1
10.1016/j.jeurceramsoc.2018.06.014 | 2018 | Li Garnet (LLZO) | heat | 700 | 12
10.1016/j.jeurceramsoc.2018.06.014 | 2018 | Li Garnet (LLZO) | sinter | 900 | 12
10.1016/j.jeurceramsoc.2019.04.045 | 2019 | Li Garnet (LLZO) | sinter | 1350 | 10
10.1016/j.jeurceramsoc.2019.12.054 | 2020 | Li Garnet (LLZO) | calcine | 1000 | 4
10.1016/j.jeurceramsoc.2019.12.054 | 2020 | Li Garnet (LLZO) | calcine | 650 | 12
10.1016/j.jmat.2018.09.004 | 2019 | Li Garnet (LLZO) | calcine | 950 | 6
10.1016/j.jpcs.2019.109080 | 2019 | Li Garnet (LLZO) | sinter | 1120 | 6
10.1016/j.jpowsour.2014.09.164 | 2015 | Li Garnet (LLZO) | calcine | 450 | 0.2499999999
10.1016/j.jpowsour.2014.09.164 | 2015 | Li Garnet (LLZO) | heat | 900
10.1016/j.jpowsour.2018.05.006 | 2018 | Li Garnet (LLZO) | dry | 80 | 24
10.1016/j.jpowsour.2018.05.006 | 2018 | Li Garnet (LLZO) | calcine | 800 | 4
10.1016/j.jpowsour.2018.05.006 | 2018 | Li Garnet (LLZO) | heat | 80 | 12
10.1016/j.jpowsour.2018.05.006 | 2018 | Li Garnet (LLZO) | dry | 100 | 24
10.1016/j.jpowsour.2018.06.096 | 2018 | Li Garnet (LLZO) | anneal | 950 | 6 | here
10.1016/j.jpowsour.2018.06.096 | 2018 | Li Garnet (LLZO) | sinter | 1200 | 20
10.1016/j.jpowsour.2018.06.096 | 2018 | Li Garnet (LLZO) | heat | 180
10.1016/j.jpowsour.2018.06.096 | 2018 | Li Garnet (LLZO) | heat | 180
10.1016/j.jpowsour.2018.06.096 | 2018 | Li Garnet (LLZO) | heat | 180
10.1016/j.jpowsour.2018.06.096 | 2018 | Li Garnet (LLZO) | heat | 180 | 1
10.1016/j.jpowsour.2018.06.096 | 2018 | Li Garnet (LLZO) | heat | 180
10.1016/j.jpowsour.2018.06.096 | 2018 | Li Garnet (LLZO) | heat | 180
10.1016/j.jpowsour.2018.06.096 | 2018 | Li Garnet (LLZO) | heat | 180 | 1
10.1016/j.jpowsour.2018.07.005 | 2018 | Li Garnet (LLZO) | dry | 60 | 12
10.1016/j.jpowsour.2018.07.005 | 2018 | Li Garnet (LLZO) | dry |  | 24
10.1016/j.jpowsour.2019.227440 | 2020 | Li Garnet (LLZO) | sinter | 950 | 12
10.1016/j.jpowsour.2019.227440 | 2020 | Li Garnet (LLZO) | sinter | 1140 | 12
10.1016/j.jpowsour.2019.227440 | 2020 | Li Garnet (LLZO) | heat | 200 | 0.2499999999
10.1016/j.jssc.2015.01.016 | 2015 | Li Garnet (LLZO) | sinter | 1050 | 16
10.1016/j.jssc.2017.01.017 | 2017 | Li Garnet (LLZO) | sinter | 1200 | 5
10.1016/j.jssc.2017.01.017 | 2017 | Li Garnet (LLZO) | fire | 800
10.1016/j.jssc.2017.01.017 | 2017 | Li Garnet (LLZO) | fire | 900 | 12
10.1016/j.matchar.2014.01.031 | 2014 | Li Garnet (LLZO) | dry | 899.85 | 12
10.1016/j.matchar.2014.01.031 | 2014 | Li Garnet (LLZO) | heat | 1229.85 | 36
10.1016/j.matdes.2017.10.067 | 2018 | Li Garnet (LLZO) | dry | 120 | 5
10.1016/j.matdes.2017.10.067 | 2018 | Li Garnet (LLZO) | calcine | 1150 | 10
10.1016/j.matdes.2017.10.067 | 2018 | Li Garnet (LLZO) | heat | 1150
10.1016/j.matdes.2017.10.067 | 2018 | Li Garnet (LLZO) | heat | 900
10.1016/j.matdes.2017.10.067 | 2018 | Li Garnet (LLZO) | heat | 900
10.1016/j.matdes.2017.10.067 | 2018 | Li Garnet (LLZO) | sinter | 1150 | 15
10.1016/j.materresbull.2012.01.027 | 2012 | Li Garnet (LLZO) | heat | 400
10.1016/j.materresbull.2012.01.027 | 2012 | Li Garnet (LLZO) | heat | 800 | 24
10.1016/j.materresbull.2014.01.041 | 2014 | Li Garnet (LLZO) | calcine | 900 | 1
10.1016/j.materresbull.2016.02.040 | 2016 | Li Garnet (LLZO) | heat | 400 | 2
10.1016/j.materresbull.2016.02.040 | 2016 | Li Garnet (LLZO) | sinter | 1250 | 5
10.1016/j.materresbull.2017.04.050 | 2017 | Li Garnet (LLZO) | heat | 1500 | 1
10.1016/j.materresbull.2017.04.050 | 2017 | Li Garnet (LLZO) | sinter | 900 | 1
10.1016/j.materresbull.2018.07.034 | 2018 | Li Garnet (LLZO) | heat | 899.85 | 5
10.1016/j.materresbull.2018.07.034 | 2018 | Li Garnet (LLZO) | heat | 979.85 | 5
10.1016/j.matlet.2018.08.006 | 2018 | Li Garnet (LLZO) | calcine | 950 | 6
10.1016/j.matlet.2018.08.006 | 2018 | Li Garnet (LLZO) | calcine | 1200 | 3
10.1016/j.nanoen.2018.01.028 | 2018 | Li Garnet (LLZO) | dry | 250 | 3
10.1016/j.nanoen.2018.01.028 | 2018 | Li Garnet (LLZO) | calcine | 850 | 2
10.1016/j.nanoen.2018.04.076 | 2018 | Li Garnet (LLZO) | heat | 120
10.1016/j.nanoen.2018.04.076 | 2018 | Li Garnet (LLZO) | heat | 120
10.1016/j.nanoen.2018.04.076 | 2018 | Li Garnet (LLZO) | heat | 120
10.1016/j.nanoen.2018.04.076 | 2018 | Li Garnet (LLZO) | sinter | 950 | 8
10.1016/j.ssi.2016.09.003 | 2016 | Li Garnet (LLZO) | sinter | 1150 | 1
10.1016/j.ssi.2016.12.005 | 2017 | Li Garnet (LLZO) | calcine | 1000 | 12
10.1016/j.ssi.2016.12.005 | 2017 | Li Garnet (LLZO) | sinter | 1075 | 12
10.1016/j.ssi.2017.08.016 | 2017 | Li Garnet (LLZO) | dry | 900 | 24
10.1016/j.ssi.2017.08.016 | 2017 | Li Garnet (LLZO) | heat | 850 | 24
10.1016/j.ssi.2017.08.016 | 2017 | Li Garnet (LLZO) | sinter | 950 | 30
10.1016/j.ssi.2017.11.027 | 2018 | Li Garnet (LLZO) | heat | 400 | 2
10.1016/j.ssi.2017.11.027 | 2018 | Li Garnet (LLZO) | sinter | 1125 | 6
10.1016/j.ssi.2017.12.034 | 2018 | Li Garnet (LLZO) | heat | 250 | 6
10.1016/j.ssi.2017.12.034 | 2018 | Li Garnet (LLZO) | calcine | 800 | 12
10.1016/j.ssi.2017.12.034 | 2018 | Li Garnet (LLZO) | sinter | 1150 | 6
10.1016/j.ssi.2018.01.036 | 2018 | Li Garnet (LLZO) | heat | 850
10.1016/j.ssi.2018.01.036 | 2018 | Li Garnet (LLZO) | sinter | 1230 | 34
10.1016/j.ssi.2018.01.036 | 2018 | Li Garnet (LLZO) | sinter | 1230
10.1016/j.ssi.2018.05.015 | 2018 | Li Garnet (LLZO) | dry | 900
10.1016/j.ssi.2018.05.015 | 2018 | Li Garnet (LLZO) | anneal | 650 | 2
10.1016/j.ssi.2018.05.015 | 2018 | Li Garnet (LLZO) | heat | 190
10.1016/j.ssi.2018.09.021 | 2018 | Li Garnet (LLZO) | calcine | 800 | 12
10.1016/j.ssi.2018.09.021 | 2018 | Li Garnet (LLZO) | sinter | 900
10.1016/j.ssi.2018.10.023 | 2018 | Li Garnet (LLZO) | dry | 100 | 24
10.1016/j.ssi.2018.10.023 | 2018 | Li Garnet (LLZO) | dry | 60 | 12
10.1016/j.ssi.2018.12.008 | 2019 | Li Garnet (LLZO) | sinter | 1100 | 0.04999999998
10.1016/j.ssi.2018.12.008 | 2019 | Li Garnet (LLZO) | dry | 45 | 24
10.1016/j.ssi.2019.01.034 | 2019 | Li Garnet (LLZO) | calcine | 749.85 | 6
10.1016/j.ssi.2019.04.021 | 2019 | Li Garnet (LLZO) | heat | 600 | 12
10.1016/j.ssi.2019.04.021 | 2019 | Li Garnet (LLZO) | heat | 800 | 12
10.1016/j.ssi.2019.04.021 | 2019 | Li Garnet (LLZO) | heat | 1150 | 6
10.1016/j.ssi.2019.05.027 | 2019 | Li Garnet (LLZO) | calcine | 900 | 12
10.1016/j.ssi.2019.05.027 | 2019 | Li Garnet (LLZO) | anneal | 1100 | 6
10.1021/acs.chemmater.5b02231 | 2015 | Li Garnet (LLZO) | calcine | 849.85 | 5
10.1021/acs.chemmater.5b02231 | 2015 | Li Garnet (LLZO) | sinter | 1226.85 | 4
10.1021/acs.chemmater.5b03854 | 2016 | Li Garnet (LLZO) | calcine | 1000 | 0.7
10.1021/acs.chemmater.5b03854 | 2016 | Li Garnet (LLZO) | heat | 150 | 2
10.1021/acs.chemmater.5b03854 | 2016 | Li Garnet (LLZO) | heat | 1000 | 4
10.1021/acs.chemmater.5b03854 | 2016 | Li Garnet (LLZO) | heat | 1000 | 4
10.1021/acs.chemmater.5b03854 | 2016 | Li Garnet (LLZO) | sinter | 1100 | 1
10.1021/acs.chemmater.6b00038 | 2016 | Li Garnet (LLZO) | heat | 850
10.1021/acs.chemmater.6b00038 | 2016 | Li Garnet (LLZO) | heat | 1230
10.1021/acs.chemmater.6b00038 | 2016 | Li Garnet (LLZO) | sinter |  | 6
10.1021/acs.chemmater.6b00579 | 2016 | Li Garnet (LLZO) | heat | 850 | 5
10.1021/acs.chemmater.6b00579 | 2016 | Li Garnet (LLZO) | sinter | 1230 | 6
10.1021/acs.chemmater.7b01281 | 2017 | Li Garnet (LLZO) | sinter | 850 | 4
10.1021/acs.chemmater.7b01281 | 2017 | Li Garnet (LLZO) | heat | 850
10.1021/acs.chemmater.8b00486 | 2018 | Li Garnet (LLZO) | calcine | 800
10.1021/acs.chemmater.8b00486 | 2018 | Li Garnet (LLZO) | anneal | 1150 | 6
10.1021/acs.chemmater.8b01713 | 2018 | Li Garnet (LLZO) | sinter | 1150 | 8
10.1021/acs.inorgchem.5b01895 | 2015 | Li Garnet (LLZO) | calcine | 850 | 5
10.1021/acs.inorgchem.5b01895 | 2015 | Li Garnet (LLZO) | sinter | 1230 | 4
10.1021/acs.jpcc.6b10268 | 2017 | Li Garnet (LLZO) | dry | 900 | 12
10.1021/acs.jpcc.6b10268 | 2017 | Li Garnet (LLZO) | sinter | 1100 | 12
10.1021/acs.jpcc.7b12387 | 2018 | Li Garnet (LLZO) | calcine | 850 | 4
10.1021/acs.jpcc.7b12387 | 2018 | Li Garnet (LLZO) | sinter | 1230 | 6
10.1021/acsaem.7b00133 | 2018 | Li Garnet (LLZO) | sinter | 1100 | 18
10.1021/acsaem.8b00976 | 2018 | Li Garnet (LLZO) | dry |  | 6
10.1021/acsaem.8b00976 | 2018 | Li Garnet (LLZO) | calcine | 950 | 6
10.1021/acsaem.8b00976 | 2018 | Li Garnet (LLZO) | dry | 70
10.1021/acsaem.8b01035 | 2018 | Li Garnet (LLZO) | heat | 949.85 | 12
10.1021/acsaem.8b01723 | 2018 | Li Garnet (LLZO) | sinter | 1100 | 12
10.1021/acsaem.8b01850 | 2019 | Li Garnet (LLZO) | calcine | 950 | 12
10.1021/acsaem.8b01850 | 2019 | Li Garnet (LLZO) | sinter | 1200 | 6
10.1021/acsaem.8b01850 | 2019 | Li Garnet (LLZO) | dry | 50 | 12
10.1021/acsami.5b02528 | 2015 | Li Garnet (LLZO) | sinter | 1100 | 12
10.1021/acsami.5b12186 | 2016 | Li Garnet (LLZO) | heat | 900 | 12
10.1021/acsami.5b12186 | 2016 | Li Garnet (LLZO) | heat | 900 | 12
10.1021/acsami.5b12186 | 2016 | Li Garnet (LLZO) | sinter | 1200 | 24
10.1021/acsami.6b16304 | 2017 | Li Garnet (LLZO) | calcine | 900 | 6
10.1021/acsami.6b16304 | 2017 | Li Garnet (LLZO) | dry |  | 13
10.1021/acsami.7b00614 | 2017 | Li Garnet (LLZO) | calcine | 900 | 15
10.1021/acsami.7b00614 | 2017 | Li Garnet (LLZO) | sinter | 1100 | 24
10.1021/acsami.7b00614 | 2017 | Li Garnet (LLZO) | dry |  | 12
10.1021/acsami.7b17301 | 2018 | Li Garnet (LLZO) | dry | 200 | 2
10.1021/acsami.7b17301 | 2018 | Li Garnet (LLZO) | sinter | 900 | 8
10.1021/acsami.7b17301 | 2018 | Li Garnet (LLZO) | dry |  | 12
10.1021/acsami.8b01961 | 2018 | Li Garnet (LLZO) | heat | 600 | 2
10.1021/acsami.8b01961 | 2018 | Li Garnet (LLZO) | sinter | 1250 | 0.0833333333
10.1021/acsami.8b16536 | 2019 | Li Garnet (LLZO) | sinter | 900 | 6
10.1021/acsami.8b16536 | 2019 | Li Garnet (LLZO) | sinter | 900 | 6
10.1021/acsami.8b17279 | 2019 | Li Garnet (LLZO) | calcine | 650
10.1021/acsami.8b17279 | 2019 | Li Garnet (LLZO) | dry | 60 | 24
10.1021/acsami.8b17954 | 2019 | Li Garnet (LLZO) | calcine | 900 | 12
10.1021/acsami.8b17954 | 2019 | Li Garnet (LLZO) | calcine | 900 | 6
10.1021/acsami.8b17954 | 2019 | Li Garnet (LLZO) | dry |  | 13
10.1021/acsami.8b17954 | 2019 | Li Garnet (LLZO) | sinter | 1200 | 4
10.1021/acsami.8b18356 | 2019 | Li Garnet (LLZO) | calcine | 900 | 24
10.1021/acsami.8b18356 | 2019 | Li Garnet (LLZO) | dry | 80 | 12
10.1021/acsami.8b19237 | 2019 | Li Garnet (LLZO) | calcine | 850 | 6
10.1021/acsami.8b19237 | 2019 | Li Garnet (LLZO) | calcine | 850 | 2
10.1021/acsami.8b21770 | 2019 | Li Garnet (LLZO) | heat | 250 | 2
10.1021/acsami.8b21770 | 2019 | Li Garnet (LLZO) | calcine | 1100 | 12
10.1021/acsami.8b21770 | 2019 | Li Garnet (LLZO) | sinter | 1100 | 12
10.1021/acsami.8b21770 | 2019 | Li Garnet (LLZO) | dry | 100 | 12
10.1021/acsami.8b21770 | 2019 | Li Garnet (LLZO) | dry | 60 | 16
10.1021/am503731h | 2014 | Li Garnet (LLZO) | heat | 750
10.1021/am503731h | 2014 | Li Garnet (LLZO) | sinter | 1200 | 18
10.1021/am508111r | 2015 | Li Garnet (LLZO) | sinter | 1100 | 12
10.1021/am508111r | 2015 | Li Garnet (LLZO) | fire | 1100 | 12
10.1021/ic400589u | 2013 | Li Garnet (LLZO) | heat | 900
10.1021/ic400589u | 2013 | Li Garnet (LLZO) | sinter | 1100 | 17
10.1039/c1cp22108f | 2011 | Li Garnet (LLZO) | dry | 900 | 12
10.1039/c1cp22108f | 2011 | Li Garnet (LLZO) | anneal | 1130 | 12
10.1039/c1cp22108f | 2011 | Li Garnet (LLZO) | calcine | 1130
10.1039/c1cp22108f | 2011 | Li Garnet (LLZO) | sinter | 1230 | 30
10.1039/c3cp50991e | 2013 | Li Garnet (LLZO) | dry | 900 | 24
10.1039/c3cp50991e | 2013 | Li Garnet (LLZO) | heat | 750
10.1039/c3cp50991e | 2013 | Li Garnet (LLZO) | heat | 1100
10.1039/c3dt51795k | 2013 | Li Garnet (LLZO) | anneal | 1000 | 0.1666666666
10.1039/c3ta13999a | 2014 | Li Garnet (LLZO) | fire | 1000 | 12
10.1039/c3ta13999a | 2014 | Li Garnet (LLZO) | anneal | 1100 | 12
10.1039/c3ta13999a | 2014 | Li Garnet (LLZO) | anneal |  | 12
10.1039/c3ta13999a | 2014 | Li Garnet (LLZO) | fire | 1100 | 12
10.1039/c3ta15223e | 2014 | Li Garnet (LLZO) | heat | 140 | 1
10.1039/c3ta15223e | 2014 | Li Garnet (LLZO) | heat | 160 | 2
10.1039/c4ta02099e | 2014 | Li Garnet (LLZO) | heat | 899.85 | 4
10.1039/c4ta02289k | 2014 | Li Garnet (LLZO) | dry | 400 | 0.03333333332
10.1039/c4ta02289k | 2014 | Li Garnet (LLZO) | calcine | 500 | 0.03333333332
10.1039/c4ta02289k | 2014 | Li Garnet (LLZO) | anneal |  | 0.1666666666
10.1039/c4ta03772c | 2014 | Li Garnet (LLZO) | calcine | 750 | 48
10.1039/c4ta03772c | 2014 | Li Garnet (LLZO) | heat | 850 | 4
10.1039/c4ta03772c | 2014 | Li Garnet (LLZO) | dry | 120 | 1
10.1039/c4ta03772c | 2014 | Li Garnet (LLZO) | heat | 800
10.1039/c5ja00250h | 2015 | Li Garnet (LLZO) | heat | 1000 | 12
10.1039/c5ja00250h | 2015 | Li Garnet (LLZO) | anneal | 1100 | 6
10.1039/c5ja00250h | 2015 | Li Garnet (LLZO) | fire | 1100 | 12
10.1039/c6nr04162k | 2016 | Li Garnet (LLZO) | fire | 900 | 10
10.1039/c6nr04162k | 2016 | Li Garnet (LLZO) | sinter | 1050 | 10
10.1039/c6nr04162k | 2016 | Li Garnet (LLZO) | anneal | 600 | 24
10.1039/c6nr06955j | 2016 | Li Garnet (LLZO) | calcine | 650 | 15
10.1039/c6nr06955j | 2016 | Li Garnet (LLZO) | sinter |  | 10
10.1039/c6nr06955j | 2016 | Li Garnet (LLZO) | sinter | 950
10.1039/c6nr06955j | 2016 | Li Garnet (LLZO) | sinter | 1000
10.1039/c6nr06955j | 2016 | Li Garnet (LLZO) | dry | 100 | 1
10.1039/c6nr06955j | 2016 | Li Garnet (LLZO) | sinter | 950 | 10
10.1039/c6ra09695f | 2016 | Li Garnet (LLZO) | dry | 200 | 1
10.1039/c6ra09695f | 2016 | Li Garnet (LLZO) | calcine | 750 | 5
10.1039/c6ra09695f | 2016 | Li Garnet (LLZO) | sinter | 1100 | 3
10.1039/c6ta04492a | 2016 | Li Garnet (LLZO) | heat | 910 | 0.2
10.1039/c6ta06961d | 2017 | Li Garnet (LLZO) | dry | 900 | 12
10.1039/c6ta06961d | 2017 | Li Garnet (LLZO) | heat | 1100 | 3
10.1039/c6ta06961d | 2017 | Li Garnet (LLZO) | calcine | 1100 | 3
10.1039/c6ta07268b | 2016 | Li Garnet (LLZO) | calcine | 900 | 3
10.1039/c6ta07268b | 2016 | Li Garnet (LLZO) | sinter | 1200 | 10
10.1039/c6ta08891k | 2017 | Li Garnet (LLZO) | anneal | 900 | 24
10.1039/c7cp06768b | 2018 | Li Garnet (LLZO) | heat | 800 | 9
10.1039/c7cp06768b | 2018 | Li Garnet (LLZO) | calcine | 1100 | 5
10.1039/c7cp06768b | 2018 | Li Garnet (LLZO) | anneal | 1200 | 1
10.1039/c7ta03162a | 2017 | Li Garnet (LLZO) | calcine | 1000 | 4
10.1039/c7ta05832b | 2017 | Li Garnet (LLZO) | dry | 200 | 2
10.1039/c7ta05832b | 2017 | Li Garnet (LLZO) | calcine | 290 | 2
10.1039/c7ta05832b | 2017 | Li Garnet (LLZO) | sinter | 900 | 8
10.1039/c7ta05832b | 2017 | Li Garnet (LLZO) | dry |  | 12
10.1039/c7ta06790a | 2017 | Li Garnet (LLZO) | calcine | 1000 | 4
10.1039/c7ta06790a | 2017 | Li Garnet (LLZO) | anneal | 1300 | 50
10.1039/c8ra01329b | 2018 | Li Garnet (LLZO) | heat | 900 | 10
10.1039/c8ra01329b | 2018 | Li Garnet (LLZO) | calcine | 900 | 10
10.1039/c8ra01329b | 2018 | Li Garnet (LLZO) | sinter | 1230 | 20
10.1039/c8se00273h | 2018 | Li Garnet (LLZO) | sinter | 1200 | 6 |  | here
10.1039/c8se00273h | 2018 | Li Garnet (LLZO) | dry | 50 | 12
10.1039/c8se00273h | 2018 | Li Garnet (LLZO) | dry | 50 | 12
10.1039/c8se00273h | 2018 | Li Garnet (LLZO) | dry | 80 | 12
10.1039/c8se00273h | 2018 | Li Garnet (LLZO) | dry | 60 | 12
10.1039/c8se00436f | 2019 | Li Garnet (LLZO) | sinter | 1050 | 0.4999999998
10.1039/c8se00436f | 2019 | Li Garnet (LLZO) | heat | 200
10.1039/c8ta08366e | 2018 | Li Garnet (LLZO) | sinter | 1150
10.1039/c8ta08366e | 2018 | Li Garnet (LLZO) | heat | 150 | 0.4999999998
10.1039/c8ta11449h | 2019 | Li Garnet (LLZO) | sinter | 750 | 2
10.1039/c8ta11449h | 2019 | Li Garnet (LLZO) | dry | 70 | 12
10.1039/c9ra07091e | 2019 | Li Garnet (LLZO) | calcine | 900 | 1
10.1039/c9ra07091e | 2019 | Li Garnet (LLZO) | sinter | 900 | 0.05
10.1039/c9ra07091e | 2019 | Li Garnet (LLZO) | dry | 100 | 12
10.1039/c9se01162e | 2020 | Li Garnet (LLZO) | heat | 900 | 6
10.1039/c9se01162e | 2020 | Li Garnet (LLZO) | dry | 70 | 12
10.1039/c9se01162e | 2020 | Li Garnet (LLZO) | anneal | 950 | 12
10.1039/c9se01162e | 2020 | Li Garnet (LLZO) | sinter | 1150 | 6
10.1039/c9ta00356h | 2019 | Li Garnet (LLZO) | heat | 850
10.1039/c9ta00356h | 2019 | Li Garnet (LLZO) | calcine |  | 4
10.1039/c9ta00356h | 2019 | Li Garnet (LLZO) | sinter | 1230 | 6
10.1039/c9ta00417c | 2019 | Li Garnet (LLZO) | heat | 900 | 12
10.1039/c9ta00417c | 2019 | Li Garnet (LLZO) | heat | 900
10.1039/c9ta00417c | 2019 | Li Garnet (LLZO) | heat | 1130 | 18
10.1039/c9ta00417c | 2019 | Li Garnet (LLZO) | heat | 1000 | 4
10.1039/c9ta01911a | 2019 | Li Garnet (LLZO) | heat | 200
10.1039/c9ta03263k | 2019 | Li Garnet (LLZO) | dry | 900 | 10
10.1039/c9ta03263k | 2019 | Li Garnet (LLZO) | sinter | 600 | 10
10.1039/c9ta03263k | 2019 | Li Garnet (LLZO) | sinter | 900 | 10
10.1039/c9ta03263k | 2019 | Li Garnet (LLZO) | calcine | 1000 | 24
10.1039/c9ta03263k | 2019 | Li Garnet (LLZO) | sinter | 1000 | 24
10.1039/c9ta04841c | 2019 | Li Garnet (LLZO) | sinter | 1200 | 36
10.1039/c9ta05118j | 2019 | Li Garnet (LLZO) | calcine | 900 | 10
10.1039/c9ta05118j | 2019 | Li Garnet (LLZO) | dry |  | 10
10.1039/c9ta06520b | 2019 | Li Garnet (LLZO) | sinter | 1050 | 2
10.1039/c9ta09969g | 2020 | Li Garnet (LLZO) | calcine | 650
10.1039/c9ta09969g | 2020 | Li Garnet (LLZO) | dry |  | 24
10.1111/jace.13455 | 2015 | Li Garnet (LLZO) | calcine | 1000 | 4
10.1111/jace.14084 | 2016 | Li Garnet (LLZO) | calcine | 1000 | 4
10.1111/jace.14736 | 2017 | Li Garnet (LLZO) | calcine | 750 | 6
10.1111/jace.14736 | 2017 | Li Garnet (LLZO) | sinter | 1100 | 3
10.1111/jace.14865 | 2017 | Li Garnet (LLZO) | calcine | 900 | 12
10.1111/jace.14865 | 2017 | Li Garnet (LLZO) | heat | 900 | 12
10.1111/jace.14865 | 2017 | Li Garnet (LLZO) | sinter | 1140
10.1111/jace.15938 | 2019 | Li Garnet (LLZO) | anneal | 600 | 12
10.1111/jace.15938 | 2019 | Li Garnet (LLZO) | heat | 800 | 12
10.1111/jace.15938 | 2019 | Li Garnet (LLZO) | sinter | 1150 | 6
10.1111/jace.16920 | 2020 | Li Garnet (LLZO) | calcine | 900 | 6
10.1111/jace.16920 | 2020 | Li Garnet (LLZO) | calcine | 1150 | 12
10.1149/1.3474232 | 2010 | Li Garnet (LLZO) | anneal | 1230 | 36
10.1149/1.3474232 | 2010 | Li Garnet (LLZO) | heat | 140 | 1
10.1149/1.3474232 | 2010 | Li Garnet (LLZO) | calcine | 800 | 1
10.1149/2.003203esl | 2012 | Li Garnet (LLZO) | heat | 800 | 10
10.1149/2.003203esl | 2012 | Li Garnet (LLZO) | heat | 1230 | 8
10.1149/2.013206ssl | 2012 | Li Garnet (LLZO) | heat | 1230 | 24
10.1149/2.013206ssl | 2012 | Li Garnet (LLZO) | sinter | 750 | 8
10.1149/2.013405jes | 2014 | Li Garnet (LLZO) | heat | 400 | 10
10.1149/2.013405jes | 2014 | Li Garnet (LLZO) | calcine | 900 | 12
10.1149/2.013405jes | 2014 | Li Garnet (LLZO) | sinter | 1180 | 36
10.1149/2.0381712jes | 2017 | Li Garnet (LLZO) | sinter | 1200 | 6
10.1149/2.0411501jes | 2015 | Li Garnet (LLZO) | calcine | 1100 | 2
10.1149/2.0661903jes | 2019 | Li Garnet (LLZO) | sinter | 1230 | 20
10.1149/2.1121707jes | 2017 | Li Garnet (LLZO) | calcine | 800 | 5
10.1149/2.1121707jes | 2017 | Li Garnet (LLZO) | dry | 100 | 10
10.1149/2.1121707jes | 2017 | Li Garnet (LLZO) | calcine | 800 | 5
10.1149/2.1501707jes | 2017 | Li Garnet (LLZO) | dry | 120 | 12
10.1002/aenm.201501590 | 2016 | Li Garnet (LLZO) | heat | 950 | 12
10.1002/aenm.201501590 | 2016 | Li Garnet (LLZO) | sinter | 1230 | 12
10.1002/aenm.201501590 | 2016 | Li Garnet (LLZO) | sinter | 700 | 1
10.1002/aenm.201501590 | 2016 | Li Garnet (LLZO) | dry | 120
10.1002/aenm.201501590 | 2016 | Li Garnet (LLZO) | dry | 120
10.1002/adma.201500180 | 2015 | LGPS | heat | 550 | 8
10.1002/adma.201500180 | 2015 | LGPS | dry | 110
10.1002/cssc.201900010 | 2019 | LGPS | heat | 580 | 10
10.1002/smll.201902138 | 2019 | LGPS | heat | 580 | 10
10.1002/smll.201902138 | 2019 | LGPS | dry | 80 | 24
10.1002/smll.201902138 | 2019 | LGPS | dry | 80 | 24
10.1007/s10853-016-9860-4 | 2016 | LGPS | anneal | 450 | 5
10.1007/s11581-011-0588-5 | 2012 | LGPS | anneal | 300
10.1007/s11581-012-0765-1 | 2013 | LGPS | anneal | 300
10.1007/s11581-016-1905-9 | 2017 | LGPS | dry |  | 48
10.1016/j.cej.2019.123046 | 2020 | LGPS | dry |  | 24
10.1016/j.cej.2019.123046 | 2020 | LGPS | anneal | 260 | 1
10.1016/j.electacta.2019.134943 | 2019 | LGPS | sinter | 500 | 8
10.1016/j.jmr.2018.07.008 | 2018 | LGPS | anneal |  | 8
10.1016/j.jpowsour.2018.06.038 | 2018 | LGPS | heat | 160
10.1016/j.jpowsour.2019.227365 | 2020 | LGPS | dry | 100 | 24
10.1016/j.ssi.2016.07.006 | 2016 | LGPS | dry | 200 | 20
10.1016/j.ssi.2016.07.006 | 2016 | LGPS | heat | 450 | 5
10.1016/j.ssi.2016.07.006 | 2016 | LGPS | heat | 1400 | 1
10.1016/j.ssi.2016.07.006 | 2016 | LGPS | anneal | 500 | 2
10.1016/j.ssi.2016.07.006 | 2016 | LGPS | heat | 170 | 16
10.1016/j.ssi.2016.07.006 | 2016 | LGPS | heat | 500 | 4
10.1016/j.ssi.2016.07.006 | 2016 | LGPS | calcine | 1000 | 5
10.1016/j.ssi.2016.07.006 | 2016 | LGPS | heat | 400 | 5
10.1016/j.ssi.2016.08.016 | 2016 | LGPS | heat | 750 | 24
10.1016/j.ssi.2018.05.014 | 2018 | LGPS | anneal | 450 | 5
10.1016/j.ssi.2018.05.014 | 2018 | LGPS | heat | 190
10.1016/s0167-2738(03)00032-8 | 2003 | LGPS | heat | 600 | 6 |  | here
10.1016/s0167-2738(03)00032-8 | 2003 | LGPS | heat |  | 24
10.1016/s0167-2738(03)00032-8 | 2003 | LGPS | heat | 725
10.1016/s0167-2738(03)00032-8 | 2003 | LGPS | sinter |  | 24
10.1021/acs.chemmater.5b01384 | 2015 | LGPS | heat | 504.85 | 8
10.1021/acs.chemmater.6b02424 | 2016 | LGPS | heat | 500 | 18.5
10.1021/acs.chemmater.6b02424 | 2016 | LGPS | anneal |  | 36
10.1021/acs.chemmater.7b00886 | 2017 | LGPS | heat | 549.85 | 24
10.1021/acs.chemmater.8b00266 | 2018 | LGPS | heat | 499.85
10.1021/acs.chemmater.8b00266 | 2018 | LGPS | anneal |  | 20
10.1021/acs.chemmater.8b00266 | 2018 | LGPS | heat | 499.85 | 48
10.1021/acs.chemmater.8b04051 | 2019 | LGPS | anneal | 474.85
10.1021/acs.chemmater.9b00505 | 2019 | LGPS | heat | 549.85 | 48
10.1021/acsaem.8b02008 | 2019 | LGPS | heat | 550 | 12
10.1021/acsaem.8b02008 | 2019 | LGPS | dry | 90 | 12
10.1021/acsaem.8b02008 | 2019 | LGPS | dry |  | 24
10.1021/acsami.7b01137 | 2017 | LGPS | dry | 120
10.1021/acsami.8b16116 | 2019 | LGPS | dry | 130 | 8
10.1021/acsami.9b03726 | 2019 | LGPS | heat | 155 | 12
10.1021/jp502265h | 2014 | LGPS | dry | 200 | 24
10.1021/jp502265h | 2014 | LGPS | heat | 400 | 2
10.1021/jp502265h | 2014 | LGPS | anneal | 700 | 0.3333333332
10.1021/jp9085602 | 2009 | LGPS | heat | 400 | 2
10.1021/jp9085602 | 2009 | LGPS | calcine |  | 24
10.1039/c2ee23355j | 2013 | LGPS | heat | 326.85
10.1039/c3cp51985f | 2013 | LGPS | heat | 749.85
10.1039/c4ta05231e | 2015 | LGPS | heat | 399.85 | 8
10.1039/c4ta05231e | 2015 | LGPS | sinter | 599.85 | 8
10.1039/c7cp05253g | 2017 | LGPS | heat | 550 | 8
10.1039/c7ta07972a | 2017 | LGPS | dry | 80 | 12
10.1039/c7ta07972a | 2017 | LGPS | heat | 260 | 1
10.1039/c7ta07972a | 2017 | LGPS | anneal | 260 | 1
10.1039/c9dt03105g | 2019 | LGPS | heat | 850 | 4
10.1039/c9dt03105g | 2019 | LGPS | sinter | 500 | 8
10.1039/c9dt03105g | 2019 | LGPS | heat | 750 | 40
10.1039/c9ta00146h | 2019 | LGPS | heat | 600 | 8
10.1039/c9ta00146h | 2019 | LGPS | dry |  | 24
10.1111/jace.13694 | 2015 | LGPS | heat |  | 8
10.1111/jace.13800 | 2015 | LGPS | sinter | 549.85
10.1111/jace.13800 | 2015 | LGPS | heat | 799.85 | 24
10.1111/jace.13800 | 2015 | LGPS | sinter | 249.85 | 5
10.1002/aenm.201602011 | 2017 | Li2S-P2S5 | anneal | 150 | 5
10.1002/aenm.201701003 | 2017 | Li2S-P2S5 | heat | 750 | 2
10.1002/aenm.201701003 | 2017 | Li2S-P2S5 | sinter | 850 | 4
10.1007/s10832-017-0084-z | 2017 | Li2S-P2S5 | sinter
10.1007/s10853-007-2421-0 | 2008 | Li2S-P2S5 | heat | 750 | 20
10.1007/s10853-013-7226-8 | 2013 | Li2S-P2S5 | dry | 150 | 0.4999999998
10.1007/s11581-016-1905-9 | 2017 | Li2S-P2S5 | dry |  | 48
10.1016/j.cej.2019.122419 | 2020 | Li2S-P2S5 | heat |  | 4
10.1016/j.jallcom.2018.04.149 | 2018 | Li2S-P2S5 | dry | 60 | 24
10.1016/j.jallcom.2018.04.149 | 2018 | Li2S-P2S5 | anneal | 260 | 1
10.1016/j.jnoncrysol.2003.08.004 | 2003 | Li2S-P2S5 | heat | 899.85 | 0.4999999998 |  | here
10.1016/j.jpowsour.2008.10.129 | 2009 | Li2S-P2S5 | heat | 350 | 0.4999999998
10.1016/j.jpowsour.2009.07.037 | 2010 | Li2S-P2S5 | heat | 210 | 2
10.1016/j.jpowsour.2012.01.086 | 2012 | Li2S-P2S5 | anneal |  | 0.4999999998
10.1016/j.ssi.2004.02.025 | 2004 | Li2S-P2S5 | heat | 700 | 8
10.1016/j.ssi.2004.08.036 | 2004 | Li2S-P2S5 | heat | 230 | 4
10.1016/j.ssi.2010.08.019 | 2011 | Li2S-P2S5 | heat |  | 0.4999999998
10.1016/j.ssi.2015.09.010 | 2016 | Li2S-P2S5 | heat |  | 0.4999999998
10.1016/j.ssi.2017.03.024 | 2017 | Li2S-P2S5 | heat | 700 | 2
10.1016/j.ssi.2017.03.024 | 2017 | Li2S-P2S5 | heat | 310 | 2
10.1016/j.ssi.2017.03.024 | 2017 | Li2S-P2S5 | heat | 400
10.1016/j.ssi.2017.08.006 | 2017 | Li2S-P2S5 | heat | 270 | 1
10.1016/j.ssi.2019.115073 | 2019 | Li2S-P2S5 | dry | 200 | 2
10.1016/j.ssi.2019.115073 | 2019 | Li2S-P2S5 | heat | 250 | 1
10.1016/j.ssi.2019.115073 | 2019 | Li2S-P2S5 | dry | 180 | 2
10.1016/j.ssi.2019.115073 | 2019 | Li2S-P2S5 | heat | 230 | 4
10.1016/s1388-2481(03)00167-x | 2003 | Li2S-P2S5 | heat | 230 | 4
10.1021/acs.chemmater.7b03833 | 2018 | Li2S-P2S5 | heat | 290 | 12
10.1021/acs.jpcc.9b01425 | 2019 | Li2S-P2S5 | calcine | 249.85 | 1
10.1021/am302164e | 2013 | Li2S-P2S5 | heat | 280 | 5
10.1021/cm901819c | 2010 | Li2S-P2S5 | heat | 210 | 4
10.1039/c0jm02639e | 2011 | Li2S-P2S5 | heat | 280 | 5
10.1039/c2jm32490c | 2012 | Li2S-P2S5 | heat | 210 | 4
10.1039/c2jm32490c | 2012 | Li2S-P2S5 | heat | 400
10.1039/c7qi00737j | 2018 | Li2S-P2S5 | dry | 180 | 3
10.1039/c7qi00737j | 2018 | Li2S-P2S5 | heat | 250 | 1
10.1149/1.1584952 | 2003 | Li2S-P2S5 | heat | 120
10.1149/1.3005972 | 2009 | Li2S-P2S5 | heat | 210 | 4
10.1149/2.001405eel | 2014 | Li2S-P2S5 | heat | 300 | 0.04999999998
10.1002/admi.201701328 | 2018 | Li3PS4 | dry | 140 | 12
10.1002/aenm.201701003 | 2017 | Li3PS4 | heat | 750 | 2
10.1002/aenm.201701003 | 2017 | Li3PS4 | sinter | 850 | 4
10.1002/aenm.201800014 | 2018 | Li3PS4 | dry |  | 1
10.1002/aenm.201800014 | 2018 | Li3PS4 | heat | 80
10.1002/anie.201300680 | 2013 | Li3PS4 | dry | 80 | 2
10.1007/s10832-017-0084-z | 2017 | Li3PS4 | sinter
10.1007/s11581-019-03287-9 | 2020 | Li3PS4 | heat | 320 | 1
10.1007/s11581-019-03287-9 | 2020 | Li3PS4 | heat | 260 | 1
10.1016/j.electacta.2017.03.200 | 2017 | Li3PS4 | heat | 300
10.1016/j.jpowsour.2017.03.108 | 2017 | Li3PS4 | heat | 140 | 2
10.1016/j.jpowsour.2018.03.016 | 2018 | Li3PS4 | anneal | 230 | 4
10.1016/j.jpowsour.2018.03.016 | 2018 | Li3PS4 | dry |  | 48
10.1016/j.jpowsour.2018.03.016 | 2018 | Li3PS4 | calcine | 230 | 4
10.1016/j.jpowsour.2018.04.021 | 2018 | Li3PS4 | heat | 270 | 4
10.1016/j.jssc.2017.09.018 | 2018 | Li3PS4 | heat | 650
10.1016/j.ssi.2004.02.025 | 2004 | Li3PS4 | heat | 700 | 8
10.1016/j.ssi.2005.03.023 | 2005 | Li3PS4 | heat | 950 | 1
10.1016/j.ssi.2005.03.023 | 2005 | Li3PS4 | heat | 500 | 48
10.1016/j.ssi.2019.115040 | 2019 | Li3PS4 | heat | 180 | 0.3333333332
10.1021/acs.chemmater.7b00886 | 2017 | Li3PS4 | heat | 549.85 | 24
10.1021/acs.chemmater.7b00931 | 2017 | Li3PS4 | dry | 250
10.1021/acs.chemmater.7b03833 | 2018 | Li3PS4 | heat | 290 | 12
10.1021/acs.chemmater.8b02753 | 2018 | Li3PS4 | anneal | 359.85
10.1021/acs.chemmater.8b03420 | 2019 | Li3PS4 | heat | 200 | 12
10.1021/acs.chemmater.9b00505 | 2019 | Li3PS4 | heat | 549.85 | 48
10.1021/acs.jpcc.8b05431 | 2018 | Li3PS4 | heat | 699.85
10.1021/acs.jpcc.9b01425 | 2019 | Li3PS4 | calcine | 249.85 | 1
10.1021/ja3110895 | 2013 | Li3PS4 | heat | 195
10.1039/c3ta15090a | 2014 | Li3PS4 | heat | 180 | 3
10.1039/c3ta15223e | 2014 | Li3PS4 | heat | 140 | 1
10.1039/c3ta15223e | 2014 | Li3PS4 | heat | 160 | 2
10.1111/jace.13694 | 2015 | Li3PS4 | heat |  | 8
10.1111/jace.14579 | 2017 | Li3PS4 | heat | 499.85 | 8
10.1111/jace.14579 | 2017 | Li3PS4 | anneal | 499.85 | 8
10.1111/jace.14579 | 2017 | Li3PS4 | anneal | 724.85
10.1002/admi.201701328 | 2018 | Li7P3S11 | dry | 140 | 12
10.1002/aenm.201800014 | 2018 | Li7P3S11 | dry |  | 1
10.1002/aenm.201800014 | 2018 | Li7P3S11 | heat | 80
10.1002/ente.201900509 | 2019 | Li7P3S11 | heat | 300
10.1007/s11581-019-03287-9 | 2020 | Li7P3S11 | heat | 320 | 1
10.1007/s11581-019-03287-9 | 2020 | Li7P3S11 | heat | 260 | 1
10.1016/j.elecom.2018.10.024 | 2018 | Li7P3S11 | heat | 260 | 2
10.1016/j.electacta.2018.11.035 | 2019 | Li7P3S11 | dry | 180 | 3
10.1016/j.electacta.2018.11.035 | 2019 | Li7P3S11 | heat | 220 | 1
10.1016/j.electacta.2018.11.035 | 2019 | Li7P3S11 | heat | 220
10.1016/j.electacta.2018.11.035 | 2019 | Li7P3S11 | heat |  | 1
10.1016/j.jpowsour.2018.03.016 | 2018 | Li7P3S11 | anneal | 230 | 4
10.1016/j.jpowsour.2018.03.016 | 2018 | Li7P3S11 | dry |  | 48
10.1016/j.jpowsour.2018.03.016 | 2018 | Li7P3S11 | calcine | 230 | 4
10.1016/j.jpowsour.2018.04.021 | 2018 | Li7P3S11 | heat | 270 | 4
10.1016/j.nanoen.2018.09.061 | 2018 | Li7P3S11 | heat | 250 | 2
10.1016/j.nanoen.2018.09.061 | 2018 | Li7P3S11 | heat | 150 | 6
10.1016/j.nanoen.2018.09.061 | 2018 | Li7P3S11 | heat | 150 | 6
10.1016/j.ssi.2019.115040 | 2019 | Li7P3S11 | heat | 180 | 0.3333333332
10.1021/acs.chemmater.7b03833 | 2018 | Li7P3S11 | heat | 290 | 12
10.1021/acs.chemmater.8b02753 | 2018 | Li7P3S11 | anneal | 359.85 | 17
10.1021/acs.chemmater.9b00505 | 2019 | Li7P3S11 | heat | 549.85 | 48
10.1021/acs.inorgchem.8b01049 | 2018 | Li7P3S11 | heat |  | 2
10.1021/acs.jpcc.8b05431 | 2018 | Li7P3S11 | heat | 699.85
10.1021/acs.jpcc.9b01425 | 2019 | Li7P3S11 | calcine | 249.85 | 1
10.1021/acsami.6b00833 | 2016 | Li7P3S11 | heat | 700 | 4
10.1021/acsami.6b00833 | 2016 | Li7P3S11 | heat | 300 | 2
10.1021/acsami.6b00833 | 2016 | Li7P3S11 | heat | 300
10.1021/acsami.8b16116 | 2019 | Li7P3S11 | dry | 130 | 8
10.1039/c7qi00737j | 2018 | Li7P3S11 | dry | 180 | 3
10.1039/c7qi00737j | 2018 | Li7P3S11 | heat | 250 | 1
10.1039/c7ta07972a | 2017 | Li7P3S11 | dry | 80 | 12
10.1039/c7ta07972a | 2017 | Li7P3S11 | heat | 260 | 1
10.1039/c7ta07972a | 2017 | Li7P3S11 | anneal | 260 | 1